## Production
Sandfire June 2023 Quarterly Appendices
Guidance ~
| Q1 FY2023 | Q2 FY2023 | HY1 FY2023 | Q3 FY2023 | Q4 FY2023 | HY2 FY2023 | FY2023 | FY2024
MATSA - Operating Physicals
Mine Production
Aguas Tenidas Mine
Ore (t) | 525463 | 490566 | 1016029 | 506654 | 512899 | 1019553 | 2035582 | 2050000
Ore - Cu (t) | 233656 | 124478 | 358134 | 169730 | 142694 | 312424 | 670557 | 550000
Grade - Cu (%) | 1.3% | 1.5% | 1.4% | 1.8% | 1.6% | 1.7% | 1.5% | 1.1%
Ore - Poly (t) | 291808 | 366088 | 657896 | 336924 | 370205 | 707129 | 1365025 | 1500000
Grade - Poly Cu (%) | 1.3% | 1.6% | 1.5% | 1.5% | 1.3% | 1.4% | 1.4% | 1.2%
Grade - Poly Zn (%) | 3.2% | 3.7% | 3.5% | 3% | 4.3% | 3.7% | 3.6% | 3.3%
Magdelena Mine
Ore (t) | 483939 | 448622 | 932561 | 476176 | 458803 | 934979 | 1867541 | 2050000
Ore - Cu (t) | 176398 | 29864 | 206262 | 133106 | 110512 | 243619 | 449881 | 550000
Grade - Cu (%) | 1.2% | 1% | 1.2% | 1.6% | 2% | 1.8% | 1.5% | 2%
Ore - Poly (t) | 307541 | 418758 | 726299 | 343069 | 348291 | 691360 | 1417660 | 1500000
Grade - Poly Cu (%) | 2.4% | 1.9% | 2.1% | 2.5% | 2.5% | 2.5% | 2.3% | 2.4%
Grade - Poly Zn (%) | 5.2% | 3.2% | 4% | 5.3% | 4.6% | 5% | 4.5% | 4.4%
Sotiel Mine
Ore (t) | 115847 | 113772 | 229619 | 123564 | 130095 | 253658 | 483277 | 500000
Ore - Cu (t) | 46630 | 51119 | 97749 | 59665 | 57241 | 116907 | 214656 | 200000
Grade - Cu (%) | 3% | 2.3% | 2.6% | 1.8% | 2.8% | 2.3% | 2.4% | 2.5%
Ore - Poly (t) | 69217 | 62653 | 131870 | 63898 | 72853 | 136752 | 268621 | 300000
Grade - Poly Cu (%) | 0.8% | 0.8% | 0.8% | 1% | 1% | 1% | 0.9% | 0.9%
Grade - Poly Zn (%) | 3% | 3.1% | 3% | 3% | 3% | 3% | 3% | 1.5%
Total
Ore (t) | 1125250 | 1052960 | 2178210 | 1106393 | 1101797 | 2208190 | 4386400 | 4600000
Ore - Cu (t) | 456684 | 205461 | 662145 | 362502 | 310448 | 672949 | 1335094 | 1300000
Grade - Cu (%) | 1.4% | 1.6% | 1.5% | 1.7% | 2% | 1.8% | 1.7% | 1.7%
Ore - Poly (t) | 668566 | 847499 | 1516065 | 743892 | 791349 | 1535241 | 3051306 | 3300000
Grade - Poly Cu (%) | 1.7% | 1.7% | 1.7% | 1.9% | 1.8% | 1.9% | 1.8% | 1.8%
Grade - Poly Zn (%) | 4.1% | 3.4% | 3.7% | 4% | 4.3% | 4.2% | 3.9% | 3.6%
Production
Processed Ore
Ore (t) | 1077749 | 1052853 | 2130602 | 1104644 | 1160079 | 2264723 | 4395325 | 4500000
Ore - Cu (t) | 408991 | 291137 | 700128 | 324848 | 329459 | 654308 | 1354435 | 1200000
Grade - Cu (%) | 1.7% | 1.5% | 1.6% | 1.8% | 1.9% | 1.9% | 1.7% | 1.7%
Ore - Poly (t) | 668758 | 761716 | 1430474 | 779796 | 830620 | 1610416 | 3040890 | 3300000
Grade - Poly Cu (%) | 1.7% | 1.7% | 1.7% | 1.8% | 1.8% | 1.9% | 1.8% | 1.8%
Grade - Poly Zn (%) | 4.1% | 3.6% | 3.8% | 3.8% | 4.2% | 4.2% | 3.9% | 3.6%
Concentrate Production
Cu-Cu
Recovery (%) | 84% | 83% | 83% | 85% | 83% | 84% | 84% | 86%
Concentrate (t) | 26987 | 16330 | 43317 | 23234 | 25181 | 48416 | 91733 | 80000
Concentrate Grade (% | 21% | 22% | 21% | 21% | 21% | 21% | 21% | 22%
Cu-Poly
Recovery (%) | 69% | 69% | 69% | 67% | 67% | 67% | 68% | 73%
Concentrate (t) | 42056 | 44967 | 87024 | 45281 | 49716 | 94997 | 182020 | 200000
Concentrate Grade (% | 19% | 20% | 20% | 20% | 20% | 20% | 20% | 20%
Zn
Recovery (%) | 72% | 73% | 72% | 72% | 73% | 73% | 72% | 75%
Concentrate (t) | 41401 | 42277 | 83677 | 45490 | 53813 | 99303 | 182980 | 190000
Concentrate Grade (% | 47% | 47% | 47% | 47% | 47% | 47% | 47% | 47%
Pb
Recovery (%) | 29% | 22% | 25% | 24% | 35% | 30% | 28% | 32%
Concentrate (t) | 11998 | 8201 | 20199 | 8823 | 19147 | 27970 | 48169 | 40000
Concentrate Grade (% | 21% | 23% | 22% | 26% | 21% | 23% | 22% | 25%
Metal Production
Contained
Cu Eq (t) | 23608 | 22371 | 45979 | 24701 | 27989 | 52690 | 98670 | 93000
Cu (t) | 13747 | 12688 | 26435 | 14113 | 15189 | 29302 | 55737 | 58000
Zn (t) | 19535 | 19755 | 39290 | 21294 | 25345 | 46639 | 85929 | 88000
Pb (t) | 2477 | 1921 | 4398 | 2269 | 4080 | 6348 | 10747 | 10000
Ag (koz) | 640 | 585 | 1225 | 673 | 752 | 1425 | 2649 | 2600
Payable
Cu (t) | 13057 | 12075 | 25132 | 13428 | 14361 | 27789 | 52712 | 55000
Zn (t) | 16223 | 16373 | 32596 | 17655 | 20998 | 38653 | 71148 | 73000
Pb (t) | 2117 | 1675 | 3793 | 2004 | 3498 | 5502 | 9283 | 9000
Ag (koz) | 404 | 365 | 769 | 433 | 463 | 896 | 1662 | 1600
Metal Sales
Sold Payable
Cu (t) | 13090 | 11929 | 25019 | 13550 | 14313 | 27864 | 52883 | 55000
Zn (t) | 16439 | 16374 | 32813 | 16864 | 21658 | 38522 | 71335 | 73000
Pb (t) | 1212 | 2913 | 4125 | 1940 | 3008 | 4948 | 9073 | 9000
Au (oz) | 280 | 464 | 744 | 387 | 828 | 1215 | 1960
Ag (koz) | 337 | 471 | 808 | 441 | 446 | 887 | 1694 | 1600
C1 Guidance Assumption/Price Achieved
Cu (US$/t) | 7582 | 9154 | 8332 | 9105 | 8453 | 8781 | 8636 | -
Zn (US$/t) | 3007 | 2966 | 2987 | 3005 | 2443 | 2681 | 2826 | 2368
Pb (US$/t) | 1484 | 2559 | 2244 | 1669 | 2038 | 1893 | 2053 | 2118
Ag (US$/oz) | 20 | 22 | 21 | 23 | 22 | 23 | 22 | 23
DeGrussa - Operating Physicals
Mine Production
DeGrussa
Ore (t) | 342875 | 11510 | 354385 | - | - | - | 354385 | -
Cu Grade (%) | 3.1% | 4.1% | 3.2% | 0% | 0% | 0% | 3.2% | -
Au Grade (g/t) | 1.4 | 1.9 | 1.4 | - | - | - | 1.4 | -
Monty
Ore (t) | 94321 | - | 94321 | - | - | - | 94321 | -
Cu Grade (%) | 6.8% | 0% | 6.8% | 0% | 0% | 0% | 6.8% | -
Au Grade (g/t) | 1.8 | - | 1.8 | - | - | - | 1.8 | -
Total
Ore (t) | 437196 | 11510 | 448706 | - | - | - | 448706 | -
Cu Grade (%) | 3.9% | 4.1% | 3.9% | 0% | 0% | 0% | 3.9% | -
Au Grade (g/t) | 1.5 | 1.9 | 1.5 | - | - | - | 1.5 | -
Production
Processed - ROM Ore
Ore (t) | 385110 | 330192 | 715302 | - | - | - | 715302 | -
Cu Grade (%) | 4.1% | 2.6% | 3.4% | - | - | - | 3.4% | -
Au Grade (g/t) | 1.4 | 1 | 1.3 | - | - | - | 1.3 | -
Processed - LG & Oxide Stockpiles
Ore (t) | - | - | - | 332834 | 196303 | 529137 | 529137 | -
Cu Grade (%) | - | - | - | 2.4% | 2.4% | 2.4% | 2.4% | -
Au Grade (g/t) | - | - | - | 1.1 | 0.7 | 0.9 | 0.9 | -
Concentrate Production
Concentrate (t) | 60635 | 32103 | 92738 | 16329 | 3942 | 20271 | 113009 | -
Cu Recovery (% | 91% | 86% | 89% | 55% | 31% | 46% | 74% | -
Au Recovery (%) | 46% | 42% | 44% | 44% | 29% | 40% | 43% | -
Ag Recovery (%) | 56% | 50% | 54% | 56% | 50% | 55% | 54% | -
Cu Grade (%) | 24% | 23% | 23% | 27% | 37% | 29% | 24% | -
Au Grade (g/t) | 4.2 | 4.4 | 4.3 | 9.7 | 9.7 | 9.7 | 5.3 | -
Ag Grade (g/t) | 35.3 | 36.7 | 35.8 | 71.4 | 64.2 | 70 | 41.9 | -
Metal Production
Contained
Cu Eq (t) | 16284 | 8441 | 24725 | 5618 | 1739 | 7357 | 32082 | -
Cu (t) | 14309 | 7343 | 21652 | 4396 | 1453 | 5849 | 27502 | -
Au (oz) | 8215 | 4562 | 12777 | 5111 | 1234 | 6345 | 19122 | -
Ag (koz) | 67 | 38 | 105 | 39 | 6 | 44 | 149 | -
Payable
Cu (t) | 13650 | 7018 | 20668 | 4215 | 1372 | 5587 | 26255 | -
Au (oz) | 7623 | 3684 | 11307 | 4641 | 1140 | 5781 | 17088 | -
Ag (koz) | 52 | 6 | 58 | 35 | 5 | 40 | 98 | -
Metal Sales
Sold Payable
Cu (t) | 11769 | 9217 | 20986 | 2352 | 4454 | 6805 | 27791 | 3000
Au (oz) | 6984 | 4801 | 11785 | 1346 | 4104 | 5450 | 17235 | 3000
Ag (koz) | 44 | 19 | 63 | 11 | 26 | 37 | 100 | -
Price Achieved / C1 Guidance Assumption
Cu (US$/t) | 7436 | 8307 | 7819 | 8402 | 8777 | 8648 | 8022 | -
Au (US$/oz) | 1711 | 1829 | 1759 | 2059 | 1963 | 1987 | 1831 | 1943
Ag (US$/oz) | 17 | 21 | 18 | 22 | 26 | 25 | 21 | 23
Motheo - Operating Physicals
Mine Production
Mining - ROM Ore
Ore (t) | - | 5883 | 5883 | 185334 | 260770 | 446104 | 451987 | 2900000
Cu Grade (%) | - | 1.3% | 1.3% | 1% | 1.1% | 1.1% | 1.1% | 1.3%
Ag Grade (g/t) | - | 12.7 | 12.7 | 5.8 | 8.8 | 7.6 | 7.6 | 14.1
Mining - LG Stockpiles
Ore (t) | - | 55239 | 55239 | 272179 | 294270 | 566449 | 621688 | 1700000
Cu Grade (%) | - | 0.7% | 0.7% | 0.5% | 0.5% | 0.5% | 0.5% | 0.5%
Ag Grade (g/t) | - | 5.2 | 5.2 | 4.4 | 4.6 | 4.5 | 4.6 | 3.7
T3
Ore (t) | - | 61122 | 61122 | 457513 | 555040 | 1012553 | 1073810 | 4600000
Ore Mined (BCM | [6 empty] | 425911 | 1600000
Waste Mined (BCM) | 3130118 | 3499738 | 6629856 | 2945964 | 2900269 | 5846233 | 12476089 | 10700000
Strip Ratio - Waste:Ore (BCM) | [6 empty] | 29:1 | 6:1
Cu Grade (%) | - | 0.8% | 0.8% | 0.7% | 0.8% | 0.8% | 0.8% | 100%
Ag Grade (g/t) | - | 5.9 | 5.9 | 5 | 6.6 | 5.9 | 5.9 | 10.5
A4
Ore (t) | - | - | - | - | - | - | - | -
Ore Mined (BCM | - | - | - | - | - | - | - | -
Waste Mined (BCM) | - | - | - | - | - | - | - | 4300000
Strip Ratio - Waste:Ore (BCM) | - | - | - | - | - | - | - | Inf: 1
Cu Grade (%) | - | - | - | - | - | - | - | -
Ag Grade (g/t) | - | - | - | - | - | - | - | -
Production
Processed Ore
Ore (t) | - | - | - | - | 199700 | 199700 | 199700 | 4080000
Cu Grade (%) | - | - | - | - | 0.6% | 0.6% | 0.6% | 1.1%
Ag Grade (g/t) | - | - | - | - | 4.7 | 4.7 | 4.7 | 10.9
Concentrate Production
Concentrate (t) | - | - | - | - | 2666 | 2666 | 2666 | 140000
Cu Recovery (% | - | - | - | - | 69% | 69% | 69% | 92%
Ag Recovery (%) | - | - | - | - | 51% | 51% | 51% | 88%
Cu Grade (%) | - | - | - | - | 31% | 31% | 31% | 28%
Ag Grade (g/t) | - | - | - | - | 183 | 183 | 183 | 262
Metal Production
Contained
Cu Eq (t) | - | - | - | - | 857 | 857 | 857 | 42000
Cu (t) | - | - | - | - | 818 | 818 | 818 | 39000
Ag (koz) | - | - | - | - | 16 | 16 | 16 | 1200
Payable
Cu (t) | - | - | - | - | 786 | 786 | 786 | 37000
Ag (koz) | - | - | - | - | 14 | 14 | 14 | 1100
C1 Guidance Assumption/Price Achieved
Ag (US$/oz) | - | - | - | - | - | - | - | 23
Group - Operating Physicals
Mine Production
Ore Mined (t) | 1562446 | 1125592 | 2688038 | 1563906 | 1656837 | 3220743 | 5908916 | 9200000
Production
Ore Processed
Ore (t) | 1462859 | 1383045 | 2845904 | 1437479 | 1359779 | 2797258 | 5839465 | 8580000
Concentrate (t) | 183077 | 143878 | 326956 | 139157 | 154465 | 293622 | 620578 | 655000
Metal Production
Contained (t)
Cu Eq (t) | 39892 | 30812 | 70704 | 30319 | 30591 | 60910 | 131614 | 135000
Cu (t) | 28056 | 20031 | 48088 | 18509 | 17460 | 35969 | 84057 | 97000
Zinc (t) | 19535 | 19755 | 39290 | 21294 | 25345 | 46639 | 85929 | 88000
Pb (t) | 2477 | 1921 | 4398 | 2269 | 4080 | 6349 | 10747 | 10000
Au (oz) | 8215 | 4562 | 12777 | 5111 | 1234 | 6345 | 19122 | -
Ag (koz) | 707 | 622 | 1329 | 712 | 774 | 1486 | 2814 | 3800
Payable
Cu (t) | 26707 | 19093 | 45800 | 17643 | 16519 | 34162 | 79753 | 92000
Zinc (t) | 16223 | 16373 | 32596 | 17655 | 20998 | 38653 | 71148 | 73000
Pb (t) | 2117 | 1675 | 3793 | 2004 | 3498 | 5502 | 9283 | 9000
Au (oz) | 7623 | 3684 | 11307 | 4641 | 1140 | 5781 | 17088 | -
Ag (koz) | 456 | 371 | 827 | 468 | 482 | 950 | 1774 | 2700
Metal Sales
Sold Payable
Cu (t) | 24859 | 21146 | 46005 | 15902 | 18767 | 34669 | 80674 | 92000
Zinc (t) | 16439 | 16374 | 32813 | 16864 | 21658 | 38522 | 71335 | 73000
Pb (t) | 1212 | 2913 | 4125 | 1940 | 3008 | 4948 | 9073 | 9000
Au (oz) | 7264 | 5265 | 12529 | 1733 | 4932 | 6665 | 19195 | 3000
Ag (koz) | 380 | 490 | 870 | 452 | 472 | 924 | 1794 | 2600
Price Achieved / C1 Guidance Assumption
Cu (US$/t) | 7513 | 8785 | 8098 | 9001 | 8530 | 8755 | 8425 | -
Zinc (US$/t) | 3007 | 2966 | 2987 | 3005 | 2443 | 2681 | 2826 | 2368
Pb (US$/t) | 1484 | 2559 | 2244 | 1669 | 2038 | 1893 | 2053 | 2118
Au (US$/oz) | 1711 | 1818 | 1756 | 2021 | 1964 | 1979 | 1833 | 1943
Ag (US$/oz) | 20 | 22 | 21 | 23 | 22 | 23 | 22 | 23

## Financials
Sandfire June 2023 Quarterly Appendices
Guidance ~
| Q1 FY2023 | Q2 FY2023 | HY1 FY2023 | Q3 FY2023 | Q4 FY2023 | HY2 FY2023 | FY2023 | FY2024
MATSA - Operating Costs
US$M (unaudited)
Mining | 44 | 43 | 87 | 44 | 52 | 96 | 183 | 189
Processing | 29 | 23 | 51 | 22 | 21 | 43 | 94 | 95
G&A | 8 | 9 | 17 | 10 | 10 | 20 | 38 | 44
Transport | 14 | 13 | 27 | 15 | 9 | 24 | 51 | 45
TCRC (inc. Penalties) | 10 | 9 | 19 | 14 | 15 | 29 | 48 | z
Gross Operating Costs | 105 | 97 | 203 | 104 | 106 | 211 | 414 | 418
By-product Revenue | -58 | -67 | -126 | -64 | -71 | -135 | -261 | -264
By-product Transport | 5 | 7 | 12 | 6 | 6 | 12 | 24 | 24
By-Product TCRC | 11 | 13 | 23 | 13 | 18 | 31 | 54 | 60
Net By-Product Credit | -42 | -48 | -91 | -45 | -46 | -92 | -183 | -180
Total | 63 | 49 | 112 | 59 | 60 | 118 | 231 | 238
C1 US$/lb (unaudited)
Mining | 1.53 | 1.63 | 1.58 | 1.49 | 1.65 | 1.57 | 1.57 | 1.54
Processing | 1 | 0.85 | 0.93 | 0.73 | 0.68 | 0.7 | 0.81 | 0.77
G&A | 0.29 | 0.34 | 0.31 | 0.35 | 0.33 | 0.34 | 0.32 | 0.36
Transport | 0.49 | 0.51 | 0.5 | 0.49 | 0.28 | 0.38 | 0.44 | 0.37
TCRC (inc. Penalties) | 0.35 | 0.35 | 0.35 | 0.47 | 0.46 | 0.46 | 0.41 | 0.37
Gross Operating Costs | 3.66 | 3.68 | 3.67 | 3.53 | 3.4 | 3.45 | 3.56 | 3.4
By-product Revenue | -2.02 | -2.55 | -2.28 | -2.16 | -2.24 | -2.2 | -2.24 | -2.16
By-product Transport | 0.18 | 0.25 | 0.21 | 0.21 | 0.19 | 0.2 | 0.2 | 0.2
By-Product TCRC | 0.37 | 0.48 | 0.42 | 0.43 | 0.58 | 0.51 | 0.47 | 0.49
Net By-Product Credit | -1.47 | -1.83 | -1.64 | -1.53 | -1.47 | -1.49 | -1.57 | -1.47
Total | 2.19 | 1.85 | 2.03 | 2 | 1.93 | 1.96 | 1.99 | 1.93
Capital Expenditure
Mine Development | 18 | 19 | 37 | 22 | 22 | 45 | 82 | 91
Mine Construction and Development | - |  | 0
Sustaining | 5 | 7 | 11 | 8 | 15 | 23 | 34 | 26
Total | 23 | 26 | 49 | 30 | 38 | 68 | 116 | 117
DeGrussa - Operating Costs
US$M (unaudited)
Mining | 17 | 1 | 19 | 1 | 2 | 3 | 22 | -
Processing | 13 | 12 | 25 | 13 | 10 | 23 | 45 | -
G&A | 5 | 5 | 10 | 6 | 6 | 11 | 20 | -
Transport | 12 | 7 | 19 | 2 | 2 | 4 | 23 | -
TCRC (inc. Penalties) | 6 | 6 | 12 | 2 | 3 | 5 | 17 | -
Gross Operating Costs | 53 | 31 | 85 | 24 | 23 | 47 | 127 | -
By-product Revenue | -13 | -9 | -22 | -3 | -9 | -12 | -34 | -
By-product Transport | 0 | 0 | 0 | 0 | 0 | 0 | 0 | -
By-Product TCRC | 0 | 0 | 0 | 0 | 0 | 0 | 0 | -
Net By-Product Credit | -13 | -9 | -22 | -3 | -9 | -12 | -34 | -
Total | 41 | 22 | 63 | 21 | 14 | 35 | 94 | -
C1 US$/lb (unaudited)
Mining | 0.58 | 0.08 | 0.41 | 0.12 | 0.79 | 0.28 | 0.38 | -
Processing | 0.43 | 0.75 | 0.54 | 1.4 | 3.18 | 1.84 | 0.77 | -
G&A | 0.17 | 0.32 | 0.22 | 0.63 | 1.83 | 0.93 | 0.34 | -
Transport | 0.42 | 0.4 | 0.41 | 0.28 | 0.3 | 0.3 | 0.38 | -
TCRC (inc. Penalties) | 0.23 | 0.31 | 0.26 | 0.38 | 0.33 | 0.35 | 0.29 | -
Gross Operating Costs | 1.83 | 1.86 | 1.84 | 2.81 | 6.44 | 3.69 | 2.16 | -
By-product Revenue | -0.49 | -0.45 | -0.47 | -0.58 | -0.89 | -0.78 | -0.55 | -
By-product Transport | 0 | 0 | 0 | 0 | 0 | 0 | 0 | -
By-Product TCRC | 0 | 0 | 0 | 0 | 0 | 0 | 0 | -
Net By-Product Credit | -0.49 | -0.45 | -0.47 | -0.58 | -0.89 | -0.78 | -0.55 | -
Total | 1.34 | 1.41 | 1.37 | 2.23 | 5.56 | 2.91 | 1.61 | -
Capital Expenditure
Mine Development | 2 | 0 | 2 | 0 | 0 | 0 | 2 | -
Mine Construction and Development | 0 | 0 | 0 | 0 | 0 | 0 | 0 | -
Sustaining | 0 | 0 | 0 | 0 | 0 | 0 | 0 | -
Total | 2 | 0 | 2 | 0 | 0 | 0 | 2 | -
Motheo
US$M (unaudited)
Mining | - | - | - | - | - | - | - | 84
Processing | - | - | - | - | - | - | - | 33
G&A | - | - | - | - | - | - | - | 18
Transport | - | - | - | - | - | - | - | 25
TCRC (inc. Penalties) | - | - | - | - | - | - | - | 17
Gross Operating Costs | - | - | - | - | - | - | - | 176
By-product Revenue | - | - | - | - | - | - | - | -22
By-product Transport | - | - | - | - | - | - | - | 0
By-Product TCRC | - | - | - | - | - | - | - | 0
Net By-Product Credit | - | - | - | - | - | - | - | -22
Total | - | - | - | - | - | - | - | 154
C1 US$/lb (unaudited)
Mining | - | - | - | - | - | - | - | 0.97
Processing | - | - | - | - | - | - | - | 0.38
G&A | - | - | - | - | - | - | - | 0.21
Transport | - | - | - | - | - | - | - | 0.33
TCRC (inc. Penalties) | - | - | - | - | - | - | - | 0.23
Gross Operating Costs | - | - | - | - | - | - | - | 2.12
By-product Revenue | - | - | - | - | - | - | - | -0.31
By-product Transport | - | - | - | - | - | - | - | 0
By-Product TCRC | - | - | - | - | - | - | - | 0
Net By-Product Credit | - | - | - | - | - | - | - | -0.31
Total | - | - | - | - | - | - | - | 1.81
Capital Expenditure
Deferred Waste Stripping | - | - | - | - | - | - | - | 58
Mine Construction and Development | 47 | 63 | 112 | 49 | 48 | 97 | 198 | 47
Sustaining & Strategic | - | - | - | - | - | - | - | 33
Total | 47 | 63 | 112 | 49 | 48 | 97 | 198 | 138
Group - Operating Costs
US$M (unaudited)
Mining | 62 | 46 | 106 | 45 | 54 | 99 | 205 | 273
Processing | 42 | 35 | 76 | 35 | 31 | 65 | 139 | 128
G&A | 13 | 14 | 27 | 16 | 16 | 32 | 58 | 64
Transport | 26 | 20 | 47 | 17 | 11 | 28 | 74 | 69
TCRC (inc. Penalties) | 16 | 16 | 32 | 16 | 18 | 34 | 65 | 61
Gross Operating Costs | 159 | 130 | 288 | 128 | 129 | 258 | 541 | 594
By-product Revenue | -71 | -76 | -147 | -68 | -79 | -147 | -295 | -286
By-product Transport | 5 | 7 | 12 | 6 | 6 | 12 | 24 | 24
By-Product TCRC | 11 | 13 | 23 | 13 | 18 | 31 | 54 | 60
Net By-Product Credit | -55 | -57 | -112 | -49 | -55 | -104 | -216 | -202
Total | 104 | 73 | 175 | 80 | 74 | 154 | 325 | 392
C1 US$/lb (unaudited)
Mining | 1.05 | 1.06 | 1.05 | 1.16 | 1.57 | 1.35 | 1.18 | 1.3
Processing | 0.71 | 0.81 | 0.75 | 0.89 | 0.9 | 0.89 | 0.8 | 0.63
G&A | 0.23 | 0.33 | 0.27 | 0.42 | 0.46 | 0.44 | 0.33 | 0.31
Transport | 0.46 | 0.46 | 0.46 | 0.47 | 0.28 | 0.37 | 0.41 | 0.35
TCRC (inc. Penalties) | 0.29 | 0.33 | 0.31 | 0.46 | 0.43 | 0.44 | 0.37 | 0.31
Gross Operating Costs | 2.73 | 3 | 2.85 | 3.4 | 3.64 | 3.49 | 3.09 | 2.9
By-product Revenue | -1.29 | -1.64 | -1.45 | -1.93 | -1.92 | -1.92 | -1.66 | -1.47
By-product Transport | 0.1 | 0.14 | 0.12 | 0.18 | 0.14 | 0.16 | 0.13 | 0.12
By-Product TCRC | 0.19 | 0.27 | 0.23 | 0.36 | 0.45 | 0.41 | 0.31 | 0.31
Net By-Product Credit | -1 | -1.23 | -1.11 | -1.39 | -1.33 | -1.35 | -1.23 | -1.04
Total | 1.73 | 1.77 | 1.74 | 2.01 | 2.31 | 2.14 | 1.87 | 1.87
Capital Expenditure
Mine Development & Deferred Waste Stripping | 20 | 19 | 39 | 22 | 22 | 45 | 84 | 149
Mine Construction and Development | 47 | 63 | 112 | 49 | 48 | 97 | 198 | 47
Sustaining | 5 | 7 | 11 | 8 | 15 | 23 | 34 | 59
Total | 72 | 89 | 162 | 79 | 85 | 165 | 316 | 255